## Лист1
pH=9,0
t,с | С1(Li) мМоль/л | Сн(Li) мМоль/л | V1(HCl), мкл | V2(HCl), мкл | С(HCl),мМоль/л | a, доля | lnt | ln(-ln(1-a)) | 1/t | 1/C(Li)
0 | 0.266 | 0 | 1000 | 0 | 0 | 0 | 0
60 | 0.951 | 0.685 | 960 | 40 | 0.32 | 0.0685 | 4.094345 | -2.645652 | 0.01666667 | 1.459854
120 | 1.29 | 1.024 | 915 | 85 | 0.68 | 0.1024 | 4.787492 | -2.225339 | 0.008333333 | 0.9765625
180 | 1.63 | 1.364 | 875 | 125 | 1 | 0.1364 | 5.192957 | -1.919737 | 0.005555556 | 0.7331378
240 | 1.92 | 1.654 | 845 | 155 | 1.24 | 0.1654 | 5.480639 | -1.710349 | 0.004166667 | 0.6045949
300 | 2.19 | 1.924 | 815 | 185 | 1.48 | 0.1924 | 5.703782 | -1.543236 | 0.003333333 | 0.5197505
360 | 2.48 | 2.214 | 785 | 215 | 1.72 | 0.2214 | 5.886104 | -1.385264 | 0.002777778 | 0.4516712
420 | 2.74 | 2.474 | 760 | 240 | 1.92 | 0.2474 | 6.040255 | -1.258002 | 0.002380952 | 0.4042037
480 | 2.99 | 2.724 | 735 | 265 | 2.12 | 0.2724 | 6.173786 | -1.145692 | 0.002083333 | 0.3671072
540 | 3.19 | 2.924 | 710 | 290 | 2.32 | 0.2924 | 6.291569 | -1.061674 | 0.001851852 | 0.3419973
600 | 3.45 | 3.184 | 685 | 315 | 2.52 | 0.3184 | 6.39693 | -0.9589052 | 0.001666667 | 0.3140704
660 | 3.64 | 3.374 | 665 | 335 | 2.68 | 0.3374 | 6.49224 | -0.8877427 | 0.001515152 | 0.2963841
720 | 3.88 | 3.614 | 640 | 360 | 2.88 | 0.3614 | 6.579251 | -0.8018979 | 0.001388889 | 0.2767017
780 | 4.08 | 3.814 | 620 | 380 | 3.04 | 0.3814 | 6.659294 | -0.7333518 | 0.001282051 | 0.2621919
840 | 4.26 | 3.994 | 600 | 400 | 3.2 | 0.3994 | 6.733402 | -0.6736855 | 0.001190476 | 0.2503756
900 | 4.49 | 4.224 | 580 | 420 | 3.36 | 0.4224 | 6.802395 | -0.5998869 | 0.001111111 | 0.2367424
960 | 4.8 | 4.534 | 555 | 445 | 3.56 | 0.4534 | 6.866933 | -0.5041182 | 0.001041667 | 0.2205558
1020 | 4.88 | 4.614 | 540 | 460 | 3.68 | 0.4614 | 6.927558 | -0.4800021 | 0.0009803922 | 0.2167317
1080 | 5 | 4.734 | 525 | 475 | 3.8 | 0.4734 | 6.984716 | -0.444236 | 0.0009259259 | 0.2112379
1140 | 5.2 | 4.934 | 505 | 495 | 3.96 | 0.4934 | 7.038784 | -0.3856132 | 0.000877193 | 0.2026753
1200 | 5.41 | 5.144 | 485 | 515 | 4.12 | 0.5144 | 7.090077 | -0.3252178 | 0.0008333333 | 0.1944012
pH=8,5
t,с | С1(Li) мМоль/л | Сн(Li) мМоль/л | V1(HCl), мкл | V2(HCl), мкл | С(HCl),мМоль/л | a, доля | lnt | ln(-ln(1-a)) | 1/t | 1/C(Li)
0 | 0.368 | 0 | 955 | 0 | 0 | 0
60 | 1.12 | 0.752 | 890 | 65 | 0.52 | 0.0752 | 4.094345 | -2.54877 | 0.01666667 | 1.329787
120 | 1.62 | 1.252 | 830 | 125 | 1 | 0.1252 | 4.787492 | -2.011708 | 0.008333333 | 0.798722
180 | 2.06 | 1.692 | 775 | 180 | 1.44 | 0.1692 | 5.192957 | -1.685422 | 0.005555556 | 0.5910165
240 | 2.48 | 2.112 | 730 | 225 | 1.8 | 0.2112 | 5.480639 | -1.438673 | 0.004166667 | 0.4734848
300 | 2.87 | 2.502 | 690 | 265 | 2.12 | 0.2502 | 5.703782 | -1.244973 | 0.003333333 | 0.3996803
360 | 3.22 | 2.852 | 650 | 305 | 2.44 | 0.2852 | 5.886104 | -1.091381 | 0.002777778 | 0.3506311
420 | 3.56 | 3.192 | 615 | 340 | 2.72 | 0.3192 | 6.040255 | -0.9558461 | 0.002380952 | 0.3132832
480 | 4.02 | 3.652 | 580 | 375 | 3 | 0.3652 | 6.173786 | -0.7886777 | 0.002083333 | 0.2738226
pH=8,5
t,с | С1(Li) мМоль/л | Сн(Li) мМоль/л | V1(HCl), мкл | V2(HCl), мкл | С(HCl),мМоль/л | a, доля | lnt | ln(-ln(1-a)) | 1/t | 1/C(Li)
0 | 0.468 | 0 | 945 | 0 | 0 | 0
60 | 1.166 | 0.698 | 855 | 90 | 0.72 | 0.0698 | 4.094345 | -2.626162 | 0.01666667 | 1.432665
120 | 1.74 | 1.272 | 780 | 165 | 1.32 | 0.1272 | 4.787492 | -1.994741 | 0.008333333 | 0.7861635
180 | 2.21 | 1.742 | 730 | 215 | 1.72 | 0.1742 | 5.192957 | -1.653376 | 0.005555556 | 0.5740528
240 | 2.59 | 2.122 | 705 | 240 | 1.92 | 0.2122 | 5.480639 | -1.43334 | 0.004166667 | 0.4712535
300 | 3.34 | 2.872 | 630 | 315 | 2.52 | 0.2872 | 5.703782 | -1.08307 | 0.003333333 | 0.3481894
360 | 3.67 | 3.202 | 600 | 345 | 2.76 | 0.3202 | 5.886104 | -0.9520302 | 0.002777778 | 0.3123048
420 | 4 | 3.532 | 560 | 385 | 3.08 | 0.3532 | 6.040255 | -0.8307597 | 0.002380952 | 0.2831257
480 | 4.32 | 3.852 | 525 | 420 | 3.36 | 0.3852 | 6.173786 | -0.7206042 | 0.002083333 | 0.2596054
540 | 4.59 | 4.122 | 498 | 447 | 3.576 | 0.4122 | 6.291569 | -0.6322995 | 0.001851852 | 0.2426007
600 | 4.87 | 4.402 | 470 | 475 | 3.8 | 0.4402 | 6.39693 | -0.5444243 | 0.001666667 | 0.2271695
660 | 5.13 | 4.662 | 440 | 505 | 4.04 | 0.4662 | 6.49224 | -0.4656387 | 0.001515152 | 0.2145002
720 | 5.4 | 4.932 | 410 | 535 | 4.28 | 0.4932 | 6.579251 | -0.3861938 | 0.001388889 | 0.2027575
780 | 5.65 | 5.182 | 385 | 560 | 4.48 | 0.5182 | 6.659294 | -0.3144009 | 0.001282051 | 0.1929757
840 | 5.88 | 5.412 | 360 | 585 | 4.68 | 0.5412 | 6.733402 | -0.2495634 | 0.001190476 | 0.1847746
pH=8,0
t,с | С1(Li) мМоль/л | Сн(Li) мМоль/л | V1(HCl), мкл | V2(HCl), мкл | С(HCl),мМоль/л | a, доля | lnt | ln(-ln(1-a)) | 1/t | 1/C(Li)
0 | 0.245 | 0 | 1000 | 0 | 0 | 0
60 | 1.29 | 1.045 | 915 | 85 | 0.68 | 0.1045 | 4.094345 | -2.203889 | 0.01666667 | 0.9569378
120 | 1.87 | 1.625 | 835 | 165 | 1.32 | 0.1625 | 4.787492 | -1.72972 | 0.008333333 | 0.6153846
180 | 2.37 | 2.125 | 775 | 225 | 1.8 | 0.2125 | 5.192957 | -1.431744 | 0.005555556 | 0.4705882
240 | 2.83 | 2.585 | 720 | 280 | 2.24 | 0.2585 | 5.480639 | -1.207044 | 0.004166667 | 0.3868472
300 | 3.31 | 3.065 | 670 | 330 | 2.64 | 0.3065 | 5.703782 | -1.005111 | 0.003333333 | 0.3262643
360 | 3.67 | 3.425 | 620 | 380 | 3.04 | 0.3425 | 5.886104 | -0.8691435 | 0.002777778 | 0.2919708
420 | 4.1 | 3.855 | 580 | 420 | 3.36 | 0.3855 | 6.040255 | -0.7196013 | 0.002380952 | 0.2594034
480 | 4.47 | 4.225 | 535 | 465 | 3.72 | 0.4225 | 6.173786 | -0.5995715 | 0.002083333 | 0.2366864
540 | 4.85 | 4.605 | 495 | 505 | 4.04 | 0.4605 | 6.291569 | -0.4827039 | 0.001851852 | 0.2171553
600 | 5.22 | 4.975 | 450 | 550 | 4.4 | 0.4975 | 6.39693 | -0.3737344 | 0.001666667 | 0.201005
660 | 5.53 | 5.285 | 420 | 580 | 4.64 | 0.5285 | 6.49224 | -0.2852368 | 0.001515152 | 0.1892148
720 | 5.9 | 5.655 | 385 | 615 | 4.92 | 0.5655 | 6.579251 | -0.1820504 | 0.001388889 | 0.1768347
780 | 6.19 | 5.945 | 350 | 650 | 5.2 | 0.5945 | 6.659294 | -0.1024377 | 0.001282051 | 0.1682086
840 | 6.48 | 6.235 | 320 | 680 | 5.44 | 0.6235 | 6.733402 | -0.02343524 | 0.001190476 | 0.1603849
900 | 6.82 | 6.575 | 290 | 710 | 5.68 | 0.6575 | 6.802395 | 0.06904425 | 0.001111111 | 0.1520913
pH=6,8
t,с | С1(Li) мМоль/л | Сн(Li) мМоль/л | V1(HCl), мкл | V2(HCl), мкл | С(HCl),мМоль/л | a, доля | lnt | ln(-ln(1-a)) | 1/t | 1/C(Li)
0 | 1.32 | 0 | 1000 | 0 | 0 | 0
60 | 2.73 | 1.41 | 825 | 175 | 1.4 | 0.141 | 4.094345 | -1.883965 | 0.01666667 | 0.7092199
120 | 4.15 | 2.83 | 645 | 355 | 2.84 | 0.283 | 4.787492 | -1.100576 | 0.008333333 | 0.3533569
180 | 5.16 | 3.84 | 525 | 475 | 3.8 | 0.384 | 5.192957 | -0.7246207 | 0.005555556 | 0.2604167
240 | 6.86 | 5.54 | 410 | 590 | 4.72 | 0.554 | 5.480639 | -0.2138911 | 0.004166667 | 0.1805054
300 | 7.16 | 5.84 | 320 | 680 | 5.44 | 0.584 | 5.703782 | -0.1311685 | 0.003333333 | 0.1712329
360 | 8.13 | 6.81 | 235 | 765 | 6.12 | 0.681 | 5.886104 | 0.133275 | 0.002777778 | 0.1468429
420 | 8.93 | 7.61 | 170 | 830 | 6.64 | 0.761 | 6.040255 | 0.3585773 | 0.002380952 | 0.131406
480 | 9.3 | 7.98 | 115 | 885 | 7.08 | 0.798 | 6.173786 | 0.4696833 | 0.002083333 | 0.1253133
540 | 9.8 | 8.48 | 70 | 930 | 7.44 | 0.848 | 6.291569 | 0.6333307 | 0.001851852 | 0.1179245
Степень
pH | 9 | 8.5 | 8 | 6.8
a | 0.2724 | 0.4122 | 0.4605 | 0.848
a, % | 27.24 | 41.22 | 46.05 | 84.8
Ерофеева-Колмогорова
pH | 9 | 8.5 | 8 | 6.8
n=tga | 0.8817 | 0.9054 | 0.8492 | 1.1444
lnk | -6.6666 | -6.3279 | -5.7992 | -6.5869
k | 0.001272719 | 0.00178578 | 0.003029978 | 0.001378306
Ленгмюр | K2-Ленгмюр, К1-Е-К
pH | 9 | 8.5 | 8 | 6.8
K2 | 0.0011375 | 0.00116472 | 0.00237807 | 0.0008598
K1 | 0.001272719 | 0.00178578 | 0.003029978 | 0.001378306
<K> | 0.001205109 | 0.00147525 | 0.002704024 | 0.001119053
| -9 | -8.5 | -8 | -6.8
| -2.944049 | -2.933778 | -2.623775 | -3.065603
| -2.895268 | -2.748172 | -2.518561 | -2.860654
| -2.918974 | -2.831134 | -2.567989 | -2.951149
| -9 | -8.5 | -8 | -6.8
| -2.944049 | -2.933778 | -2.623775 | -3.065603
| -2.895268 | -2.748172 | -2.518561 | -2.860654
| -2.918974 | -2.831134 | -2.567989 | -2.951149
| -9 | -2.944049 | -2.895268 | -2.918974
| -8.5 | -2.933778 | -2.748172 | -2.831134
| -8 | -2.623775 | -2.518561 | -2.567989 | [6 empty] | -6.8 | -6.5869
| -6.8 | -3.065603 | -2.860654 | -2.951149 | [6 empty] | -8 | -5.7992
[11 empty] | -8.5 | -6.3279
[11 empty] | -9 | -6.666